## Sheet1
Hole ID |  | From | To | Interval | Li2O | Ta2O5
|  | (m) | (m) | (m) | (%) | (ppm)
Press release: May 16, 2024
CS-23-01 |  | 141.5 | 156 | 14.5 | 0.66 | 120
| Incl. | 152.6 | 155 | 2.4 | 1.94 | 130
| and | 189.2 | 195.3 | 6.1 | 0.57 | 129
Press release: May 16, 2024
CS-23-04 |  | 6 | 37.5 | 31.5 | 1.4 | 163
| Incl. | 16.5 | 25.5 | 9 | 1.88 | 148
Press release: May 16, 2024
CS-23-05 |  | 3 | 23.5 | 20.5 | 1.38 | 164
| and | 46.5 | 94.5 | 48 | 1.36 | 125
| Incl. | 49.5 | 58.5 | 9 | 1.91 | 101
| and | 104.9 | 111.6 | 6.8 | 1.38 | 148
| and | 124.3 | 135.9 | 11.6 | 1.16 | 163
| and | 148.5 | 177 | 28.5 | 1.59 | 133
| Incl. | 148.5 | 157.5 | 9 | 1.91 | 109
Press release: May 16, 2024
CS-23-06 |  | 3 | 19.3 | 16.3 | 1.63 | 136
| Incl. | 9 | 15 | 6 | 1.88 | 128
| and | 24 | 46 | 22 | 1.02 | 131
| and | 57 | 76.5 | 19.5 | 1.76 | 125
| Incl. | 60 | 66 | 6 | 1.83 | 117
Press release: August 19, 2024
CS-24-007 |  | 9.3 | 23 | 13.8 | 1.61 | 125
| and | 44.9 | 72 | 27.1 | 1.96 | 138
| incl. | 59 | 70.1 | 11.1 | 2.49 | 104
| and | 95.9 | 99.2 | 3.3 | 1.31 | 120
| and | 127.7 | 132 | 4.4 | 1.3 | 163
| and | 139 | 144 | 5 | 1.41 | 108
| *and | 150.2 | 165.3 | 15.1 | 1.02 | 99
| *and | 170.5 | 178.9 | 8.4 | 0.96 | 120
| and | 186.5 | 204 | 17.5 | 1.61 | 171
| incl. | 196 | 201.7 | 5.7 | 2.16 | 136
Press release: August 19, 2024
CS-24-008 |  | 69.3 | 77.1 | 7.8 | 1.32 | 173
| and | 82.9 | 102.2 | 19.3 | 1.75 | 127
| incl. | 86.5 | 92.7 | 6.2 | 2.23 | 105
Press release: August 19, 2024
CS-24-009 |  | 29 | 38.7 | 9.7 | 1.5 | 143
| *and | 62.6 | 144.7 | 82.1 | 1.43 | 149
| incl. | 68 | 83.8 | 15.7 | 1.88 | 155
| incl. | 124.1 | 137.8 | 13.7 | 1.95 | 159
| and | 154.8 | 178.9 | 24.2 | 1.65 | 151
| incl. | 163.2 | 173.5 | 10.3 | 2.02 | 145
Press release: August 19, 2024
CS-24-010 | * | 14.3 | 20.5 | 6.2 | 0.84 | 242
| and | 37.1 | 44.4 | 7.2 | 1.38 | 263
| and | 53.1 | 68.5 | 15.5 | 1.64 | 167
| and | 88.9 | 92.3 | 3.4 | 2.02 | 194
| and | 101 | 117.7 | 16.7 | 1.83 | 100
| and | 155.1 | 158.4 | 3.3 | 0.94 | 508
| and | 183.8 | 186.3 | 2.5 | 0.99 | 176
| *and | 200 | 320.3 | 120.3 | 1.72 | 195
| incl. | 241.5 | 260.5 | 19 | 2.06 | 197
| incl. | 303.5 | 316.5 | 13 | 2.25 | 195
| and | 332 | 338 | 6 | 1.99 | 107
Press release: October 1, 2024
CS-24-011 |  | 12.8 | 28.3 | 15.5 | 0.74 | 163
| and | 42.9 | 62.7 | 19.8 | 0.88 | 262
| and | 95.2 | 115.7 | 20.5 | 1.57 | 133
| and | 125.6 | 207.4 | 81.8 | 1.17 | 96
Press release: October 1, 2024
CS-24-012 |  | 23.6 | 34.3 | 10.7 | 1.28 | 192
| and | 44.9 | 56.1 | 11.2 | 1.61 | 100
| and | 71.6 | 78.6 | 7 | 1.65 | 140
| and | 112.4 | 128.4 | 16 | 0.86 | 71
| and | 214.1 | 222.9 | 8.8 | 0.72 | 166
| and | 228.3 | 250.7 | 22.4 | 0.98 | 124
| and | 254 | 264.4 | 10.4 | 0.46 | 57
Press release: October 1, 2024
CS-24-013 |  | 17 | 26.7 | 9.6 | 1.21 | 101
| and | 33.6 | 46.8 | 13.1 | 0.91 | 89
| and | 52.1 | 55.8 | 3.8 | 1.2 | 98
| and | 62.1 | 76.3 | 14.1 | 0.93 | 149
| and | 85.5 | 100.5 | 15.1 | 1.78 | 125
| and | 120.4 | 126.5 | 6.1 | 1.62 | 172
| and | 136.6 | 196.1 | 59.5 | 1.18 | 118
| and | 277.9 | 284.2 | 6.3 | 1.29 | 118
| and | 289.8 | 299.3 | 9.6 | 0.98 | 93
Press release: October 1, 2024
CS-24-014 |  | 7.2 | 16.9 | 9.7 | 1.15 | 123
| and | 36.6 | 57.4 | 20.8 | 1.38 | 73
| and | 80.9 | 100 | 19.1 | 0.96 | 188
| and | 171.4 | 198.1 | 26.7 | 0.9 | 124
| and | 212.4 | 221.2 | 8.7 | 0.98 | 227
| and | 233.3 | 249.6 | 16.3 | 1.31 | 233
| and | 265.3 | 267.9 | 2.7 | 0.85 | 255
| and | 304.8 | 324.8 | 19.9 | 0.45 | 124
Press release: October 1, 2024
CS-24-015 |  | 39.8 | 47.3 | 7.4 | 0.55 | 217
| and | 101.6 | 105.3 | 3.7 | 0.75 | 227
| and | 115.6 | 122.3 | 6.7 | 0.6 | 105
| and | 127.9 | 138.2 | 10.4 | 1.43 | 167
| and | 151.1 | 169.6 | 18.5 | 1.47 | 149
Press release: October 1, 2024
CS-24-016 |  | 43.6 | 59.4 | 15.8 | 1.33 | 150
| and | 255.3 | 261.1 | 5.8 | 0.59 | 98
Press release: October 28, 2024
CS-24-017 |  | 9.1 | 19.8 | 10.7 | 1.31 | 195
| and | 36.9 | 43.1 | 6.2 | 1.52 | 81
| and | 48.5 | 55.4 | 7 | 0.91 | 78
| and | 75.4 | 79.2 | 3.7 | 0.8 | 122
| and | 88.1 | 159.8 | 71.8 | 1.01 | 74
| incl. | 145.8 | 159.1 | 13.3 | 1.77 | 97
| and | 177.6 | 197.6 | 19.9 | 0.87 | 80
| and | 232.2 | 246.4 | 14.2 | 1.12 | 176
| and | 251.7 | 257.9 | 6.2 | 0.71 | 249
| and | 265 | 305.6 | 40.6 | 0.5 | 146
| and | 322.1 | 344.3 | 22.2 | 0.7 | 185
| and | 359 | 362.3 | 3.3 | 0.65 | 258
| and | 368.8 | 375.5 | 6.7 | 0.52 | 302
Press release: October 1, 2024
CS-24-018 |  | 50.1 | 82.9 | 32.8 | 1.29 | 110
| and | 91 | 99 | 8 | 1.33 | 107
| and | 107.3 | 125 | 17.6 | 1.01 | 109
| and | 153.2 | 164.2 | 11 | 1.08 | 144
| and | 171.5 | 187.4 | 15.9 | 1.38 | 90
| and | 202.5 | 418.1 | 215.6 | 1.69 | 79
| incl. | 257 | 293.6 | 36.6 | 2.03 | 77
| incl. | 317 | 381.5 | 64.6 | 2.29 | 59
| and | 443 | 469.3 | 26.2 | 1.79 | 118
| and | 476.8 | 497.7 | 20.8 | 1.04 | 142
Press release: October 28, 2024
CS-24-019 |  | 19 | 23.8 | 4.8 | 0.79 | 138
| and | 55.1 | 60.1 | 4.9 | 1.48 | 136
| and | 120.2 | 128.4 | 8.3 | 1.1 | 99
| and | 134.5 | 191.3 | 56.8 | 1.06 | 108
| incl. | 160.9 | 170 | 9.1 | 1.8 | 120
| and | 197.1 | 224.2 | 27.1 | 1.08 | 97
| incl. | 204 | 213 | 9 | 1.79 | 92
| and | 235.8 | 240.7 | 4.9 | 1.19 | 369
| and | 322.1 | 331.4 | 9.4 | 0.96 | 151
| and | 339.8 | 367.8 | 28 | 1.29 | 162
| incl. | 363.1 | 367 | 3.9 | 2.35 | 306
| and | 373.9 | 382.6 | 8.7 | 0.62 | 237
| and | 392 | 421.8 | 29.8 | 0.94 | 237
| incl. | 393.2 | 400.4 | 7.2 | 1.86 | 377
Press release: December 17, 2024
CS-24-020 |  | 25.8 | 41.3 | 15.5 | 0.53 | 218
| and | 63.1 | 65.8 | 2.7 | 1.71 | 111
| and | 92.2 | 100.3 | 8.1 | 1.31 | 240
| and | 110.8 | 121.8 | 11 | 1.21 | 288
| and | 133.5 | 160 | 26.5 | 1.08 | 125
| and | 191.8 | 207.6 | 15.8 | 1.43 | 118
| and | 222.6 | 225.6 | 3 | 1.49 | 95
| and | 233.5 | 239.6 | 6.1 | 1.16 | 108
| and | 258.1 | 264.9 | 6.8 | 2.07 | 90
| and | 277.4 | 286 | 8.6 | 0.86 | 95
| and | 295.3 | 336.9 | 41.6 | 0.9 | 117
| and | 342.2 | 355.8 | 13.5 | 1.25 | 54
| and | 359.2 | 362.2 | 3 | 0.33 | 112
| and | 380.7 | 383.9 | 3.2 | 0.42 | 344
Press release: October 28, 2024
CS-24-021 |  | 89.6 | 92.8 | 3.2 | 1.61 | 105
| and | 138.9 | 147.5 | 8.6 | 1.47 | 167
| and | 189 | 192.7 | 3.7 | 1.22 | 173
| and | 196.6 | 543.7 | 347.1 | 1.35 | 92
| incl. | 217.5 | 230.5 | 13 | 1.62 | 72
| incl. | 279.9 | 303.6 | 23.8 | 1.64 | 68
| incl. | 317 | 347 | 30 | 1.76 | 84
| incl. | 394 | 404 | 10 | 1.86 | 72
| incl. | 417 | 426 | 9 | 1.92 | 70
| incl. | 481.5 | 488.5 | 7 | 1.85 | 97
| incl. | 510 | 518 | 8 | 1.61 | 106
Press release: December 9, 2024
CS-24-022 |  | 135.5 | 150.2 | 14.7 | 0.85 | 154
| and | 159.7 | 201 | 41.3 | 0.89 | 138
| and | 242.7 | 246.3 | 3.6 | 0.93 | 111
| and | 260.3 | 289.9 | 29.7 | 1.6 | 61
| and | 308.1 | 311.1 | 3 | 0.9 | 81
| and | 317.4 | 319.7 | 2.4 | 1.11 | 79
| and | 328.4 | 384.2 | 55.8 | 1.6 | 54
| and | 400.4 | 452.7 | 52.3 | 1.78 | 37
| incl. | 408 | 429 | 21 | 2.46 | 28
| and | 471.1 | 518.2 | 47.2 | 1.55 | 59
| incl. | 503.7 | 514.5 | 10.7 | 2.57 | 31
| and | 524.6 | 536.2 | 11.6 | 1.32 | 47
Press release: December 9, 2024
CS-24-023 |  | 7.6 | 10.5 | 3 | 0.73 | 170
| and | 59.9 | 62.7 | 2.7 | 0.47 | 152
| and | 71.4 | 96.1 | 24.7 | 1.26 | 106
| and | 119.1 | 124.8 | 5.7 | 1.41 | 101
| and | 147.9 | 152.3 | 4.4 | 1.21 | 116
| and | 170.2 | 193.5 | 23.3 | 1.03 | 66
| and | 223.8 | 251.9 | 28 | 1.63 | 51
| and | 258.1 | 446.7 | 188.6 | 1.56 | 86
| incl. | 410 | 436 | 26 | 2.03 | 59
| and | 457.5 | 461.8 | 4.3 | 1.67 | 65
| and | 474.8 | 483.3 | 8.6 | 1.72 | 98
| and | 508.7 | 519.9 | 11.2 | 0.96 | 50
| and | 572.2 | 609.1 | 36.9 | 0.37 | 41
Press release: May 27, 2025
CS-25-024A |  | 184.5 | 187 | 2.5 | 0.5 | 490
| and | 332.5 | 341.7 | 9.2 | 0.95 | 85
| and | 363.6 | 370.9 | 7.4 | 1.25 | 81
| and | 510.4 | 549.9 | 39.5 | 1.16 | 112
Press release: May 27, 2025
CS-25-025 |  | 298.2 | 327.1 | 29 | 1.1 | 81
| and | 344.5 | 355.9 | 11.5 | 1.67 | 69
| and | 368.5 | 397 | 28.5 | 0.94 | 52
| and | 424.2 | 432.9 | 8.6 | 0.92 | 43
| and | 447.9 | 468.3 | 20.4 | 1.13 | 49
| and | 484.3 | 488.3 | 4 | 0.99 | 104
Press release: May 27, 2025
CS-25-026 |  | 130.8 | 134.5 | 3.8 | 0.8 | 245
| and | 220.7 | 224.2 | 3.4 | 0.32 | 260
| and | 326.4 | 347.6 | 21.2 | 1.38 | 256
| and | 399.8 | 405.6 | 5.9 | 1.07 | 143
| and | 416 | 439.2 | 23.2 | 1.42 | 81
| and | 457.8 | 460.5 | 2.7 | 0.37 | 197
| and | 467.9 | 478 | 10.1 | 1.32 | 110
| and | 486.3 | 510.2 | 23.9 | 1.46 | 106
| and | 581.8 | 591.7 | 9.9 | 0.81 | 89
Press release: May 27, 2025
CS-25-027 |  | 185.4 | 187.7 | 2.3 | 1.24 | 83
| and | 224.1 | 232.2 | 8.1 | 1.03 | 159
| and | 236.7 | 247.5 | 10.9 | 0.77 | 109
| and | 253.3 | 432.9 | 179.6 | 1.66 | 67
| and | 459.8 | 517.8 | 58 | 1.75 | 77
| and | 528.4 | 620.1 | 91.8 | 1.81 | 69
Press release: June 10, 2025
CS-25-028 |  | 142.2 | 161.8 | 19.6 | 1.43 | 295
| and | 177.2 | 185.2 | 8 | 1.22 | 155
| and | 304.7 | 307.6 | 2.8 | 0.85 | 76
| and | 404.2 | 423.5 | 19.3 | 0.92 | 152
| and | 445.5 | 454.6 | 9 | 1.47 | 94
| and | 498 | 501.5 | 3.5 | 0.69 | 122
| and | 506.5 | 509.9 | 3.4 | 1.36 | 205
| and | 516.5 | 565.9 | 49.4 | 1.33 | 188
Press release: June 10, 2025
CS-25-029 |  | 252.8 | 258.6 | 5.7 | 0.54 | 194
| and | 287.3 | 291.3 | 4 | 1.42 | 123
| and | 330.9 | 344.7 | 13.8 | 1.12 | 69
| and | 406.8 | 415.7 | 8.9 | 0.75 | 149
| and | 431.9 | 451.4 | 19.5 | 0.97 | 99
| and | 456.5 | 482.9 | 26.5 | 1.25 | 130
| and | 490.5 | 492.5 | 2 | 0.35 | 112
| and | 503.5 | 505.9 | 2.4 | 0.77 | 86
Press release: June 10, 2025
CS-25-030 |  | 239.3 | 252.3 | 13 | 0.82 | 132
| and | 295.9 | 308.3 | 12.4 | 1.47 | 107
| and | 342.6 | 395.3 | 52.7 | 0.83 | 154
Press release: June 10, 2025
CS-25-031 |  | 381.3 | 385.9 | 4.6 | 0.96 | 74
| and | 402.9 | 407.3 | 4.4 | 1.18 | 68
| and | 422.9 | 441.6 | 18.7 | 1.5 | 41
| and | 468.9 | 490.1 | 21.2 | 1.38 | 70
| and | 526.5 | 560.4 | 33.9 | 1.19 | 60
Press release: June 10, 2025
CS-25-032 |  | no significant mineralization
Press release: June 10, 2025
CS-25-033 |  | 480.1 | 484.2 | 4.1 | 1.28 | 51
| and | 518.4 | 537.1 | 18.7 | 1.4 | 66
| and | 545.4 | 572.8 | 27.3 | 1.39 | 78
Press release: June 10, 2025
CS-25-034 |  | no significant mineralization
Press release: June 10, 2025
CS-25-035 |  | 92.3 | 97.2 | 4.9 | 0.49 | 118
Press release: June 10, 2025 and September 29, 2025
CS-25-036 |  | 17.86 | 41.5 | 23.64 | 0.9561265 | 67.03023
| and | 69.9 | 75.5 | 5.6 | 1.204496 | 194.6401
| and | 81.88 | 99.79 | 17.91 | 0.8014456 | 75.53066
| and | 107.15 | 113.25 | 6.1 | 1.50401 | 140.7866
| and | 129.53 | 132.58 | 3.05 | 2.178187 | 73.36849
| and | 149.92 | 168.03 | 18.11 | 1.022938 | 92.75478
| and | 173.32 | 237.64 | 64.32 | 1.339647 | 75.96704
| and | 251.65 | 271.65 | 20 | 1.558999 | 90.70337
| and | 280.69 | 553.16 | 272.47 | 1.606137 | 56.92393
Press release: June 10, 2025
CS-25-037 |  | no significant mineralization
Press release: September 29, 2025
CS- 25- 038 |  | 37.8 | 40.65 | 2.85 | 0.8339825 | 98.73643
| and | 109.48 | 141.29 | 31.81 | 1.6224 | 100.8297
| and | 156.81 | 215.73 | 58.92 | 1.091159 | 162.8941
| and | 221.93 | 288.41 | 66.48 | 1.550903 | 96.43944
| and | 297.83 | 314.89 | 17.06 | 1.670951 | 100.5451
| and | 327.54 | 365.9 | 38.36 | 1.13438 | 61.53166
| and | 373.83 | 378.11 | 4.28 | 1.322692 | 56.28643
| and | 388.27 | 391.66 | 3.39 | 0.3300059 | 86.72728
| and | 409.56 | 431.89 | 22.33 | 1.549936 | 38.25051
| and | 441.95 | 456.05 | 14.1 | 0.7037723 | 74.73366
| and | 470.94 | 476.75 | 5.81 | 0.7686472 | 82.83388
| and | 497.86 | 518.92 | 21.06 | 1.302733 | 87.11511
| and | 523.78 | 531.98 | 8.2 | 0.4651683 | 213.909
| and | 541.51 | 551.33 | 9.82 | 0.8468697 | 168.7336
| and | 563.54 | 576.3 | 12.76 | 1.171085 | 233.7202
| and | 582.6 | 596.55 | 13.95 | 0.5163176 | 309.5179
| and | 627.8 | 645.41 | 17.61 | 1.56866 | 117.4684
Press release: September 29, 2025
CS- 25- 039 | and | 28.4 | 41.05 | 12.65 | 1.23311 | 122.3631
| and | 47.1 | 54.92 | 7.82 | 1.131844 | 406.6066
| and | 66.4 | 83.8 | 17.4 | 1.517991 | 101.4848
| and | 155.46 | 159.94 | 4.48 | 1.463067 | 70.30947
| and | 173.65 | 244.6 | 70.95 | 1.843042 | 78.69245
| and | 251 | 328.72 | 77.72 | 1.480889 | 64.82509
| and | 338.82 | 446.22 | 107.4 | 1.865943 | 60.27271
| and | 456.29 | 458.71 | 2.42 | 0.9341033 | 67.74027
| and | 472.35 | 474.84 | 2.49 | 1.231088 | 66.08897
| and | 485.19 | 500.36 | 15.17 | 1.911383 | 63.42701
| and | 514.84 | 623.33 | 108.49 | 1.623461 | 79.40253
Press release: December 01, 2025
CS-25-040 |  | 163.91 | 168.67 | 4.76 | 1.449712 | 122.6441
| and | 180.03 | 183.82 | 3.79 | 0.6484776 | 231.4967
| and | 224.48 | 233.74 | 9.26 | 1.413036 | 109.721
| and | 276.49 | 289.47 | 12.98 | 1.01045 | 67.60425
| and | 293.05 | 359.5 | 66.45 | 1.261321 | 73.27377
| and | 363.44 | 373.13 | 9.69 | 1.721923 | 75.11529
| and | 377.66 | 459.51 | 81.85 | 1.561173 | 78.64147
| and | 464.16 | 559.28 | 95.12 | 1.555178 | 83.09853
| and | 565.28 | 572.93 | 7.65 | 1.296422 | 161.5501
| and | 576.15 | 581.36 | 5.21 | 1.840666 | 101.4711
| and | 586.31 | 602.72 | 16.41 | 1.652923 | 90.87477
| and | 619.38 | 641.57 | 22.19 | 1.047216 | 97.69818
Press release: December 01, 2025
CS-25-041 |  | 73.93 | 78.18 | 4.25 | 0.5686235 | 183.1345
| and | 91.34 | 100.53 | 9.19 | 1.445738 | 112.6327
| and | 189.5 | 208.11 | 18.61 | 1.407501 | 137.7444
| and | 213.09 | 266.94 | 53.85 | 1.527797 | 124.0368
| and | 270.82 | 272.91 | 2.09 | 0.9179569 | 162.9777
| and | 278.69 | 319.84 | 41.15 | 1.312382 | 124.9337
| and | 323.35 | 377.38 | 54.03 | 1.211516 | 90.46425
Press release: December 01, 2025
CS-25-042 |  | 70.17 | 102.25 | 32.08 | 1.142736 | 71.0099
| and | 109.99 | 128.71 | 18.72 | 1.35838 | 94.27799
| and | 133.35 | 139.4 | 6.05 | 1.317088 | 78.7559
| and | 143.72 | 169.8 | 26.08 | 1.133385 | 109.2023
| and | 189.95 | 216.47 | 26.52 | 1.530402 | 63.12769
| and | 220.11 | 227.6 | 7.49 | 1.161634 | 73.34686
| and | 231.16 | 236.54 | 5.38 | 1.429087 | 78.55758
| and | 242.25 | 250.52 | 8.27 | 1.408492 | 62.11737
| and | 258.42 | 284.76 | 26.34 | 1.465104 | 92.28456
| and | 293.1 | 302.58 | 9.48 | 0.7615032 | 61.42957
| and | 331.44 | 341.92 | 10.48 | 1.767269 | 100.408
| and | 345.18 | 349.43 | 4.25 | 0.8803859 | 85.63416
| and | 352.83 | 355.42 | 2.59 | 1.078382 | 151.7587
| and | 360.13 | 392.83 | 32.7 | 1.562022 | 95.25599
| and | 430.05 | 442.65 | 12.6 | 0.6965214 | 59.45691
| and | 505.02 | 517.41 | 12.39 | 0.8916344 | 60.12277
Press release: December 01, 2025
CS-25-043 |  | 19.85 | 23 | 3.15 | 0.8443016 | 219.922
| and | 37.78 | 46.88 | 9.1 | 0.7852231 | 79.95441
| and | 59.18 | 69.88 | 10.7 | 0.9463103 | 175.5185
| and | 78.4 | 100.6 | 22.2 | 1.383811 | 150.1031
| and | 131.05 | 140.59 | 9.54 | 1.419146 | 139.2217
| and | 142.76 | 149.74 | 6.98 | 1.625057 | 128.5299
| and | 153.92 | 180.22 | 26.3 | 0.8718498 | 154.0719
| and | 189.33 | 201.69 | 12.36 | 1.85954 | 80.62135
| and | 210.78 | 231.75 | 20.97 | 1.086339 | 121.2566
| and | 243.18 | 281.4 | 38.22 | 1.468898 | 78.7168
| and | 303.61 | 317.71 | 14.1 | 0.8124043 | 96.83167
| and | 354.94 | 363.87 | 8.93 | 1.388179 | 78.94473
| and | 398.85 | 420.23 | 21.38 | 1.517572 | 176.3505
| and | 444.34 | 459.45 | 15.11 | 1.207638 | 256.6834
| and | 464.6 | 476.93 | 12.33 | 1.531661 | 114.7763
| and | 481.96 | 494.86 | 12.9 | 1.155828 | 159.692